## Li-minerals
Bt – biotite; Chl – chlorite; Cok – cookeite (Li-chlorite); Il – illite; Kao – kaolinite; Lep – lepidolite; Mnt – montmorillonite; Phl – phlogopite; Qtz – quartz; Sap – saponite; Sep – sepiolite;Ser – sericite; WM – white mica.
Lepidolite |  | Spectral mineralogy
L.Lep.FE.2.sr | Fig. 2 a | Mnt + WM features
L.Lep.AL-19.1.sr | Fig. 2 b | Mnt + WM features
L.Lep.AL.481.1-2.asd | Fig. 2 c | Mnt + WM features
L.Lep.FE.1.sr | Fig. 2 d | Lep features
L.Lep.AL.486.1.asd | Fig. 2 e | Lep features
L.Lep.AL.498.2.asd | Fig. 2 f | Lep features
L.Lep.AL.490.2.asd | Fig. 2 g | Lep features
L.Lep.AL.501.1.asd | Fig. 2 h | Lep features
L.Lep.AL.487.1-2.asd | Fig. 2 i | Lep features
L.Lep.AL.492.1.asd | Fig. 2 j | Lep features
L.Lep.AL.500.1.asd | Fig. 2 k | Lep features
Spodumene+Quartz |  | Spectral mineralogy
L.Spd.ALB-2.1.sr | Fig. 3 a | Mnt + Il +/- Kao features
L.Spd.ALB-2.2.sr | Fig. 3 b | Mnt + Il +/- Kao features
L.Spd.ALB-3_A1.1.sr | Fig. 3 c | Mnt + Il +/- Kaofeatures
L.Spd.ALB-3_A2.2.sr | Fig. 3 d | Mnt +/- Il +/- Kao features
L.Spd.ALB-3_A3.1.sr | Fig. 3 e | Mnt +/- Il +/- Kao features
L.Spd.ALB-3_A3.2.sr | Fig. 3 f | Mnt +/- Il +/- Kao features
Spodumene |  | Spectral mineralogy
L.Spd.ALB-3_A1.2.sr | Fig. 3 g | Mnt +/- Il features
L.Spd.ALB-3_A2.1.sr | Fig. 3 h | Mnt + Il features + Kao
L.Spd.HD.478.3.asd | Fig. 3 i | Mnt mixed with Kao
L.Spd.HD.478.6.asd | Fig. 3 j | Mnt mixed with Kao
L.Spd.HD.478.7.asd | Fig. 3 k | Mnt mixed with Kao
Petalite |  | Spectral mineralogy
L.Pet.BJ1.1_A2.sr | Fig. 4 a | Mnt features
L.Pet.BJ.464.1.asd | Fig. 4 b | Mnt features
L.Pet.HD.479_A2.13.asd | Fig. 4 c | Mnt features
L.Pet.HD.479_A6.8_17.asd | Fig. 4 d | Mnt mixed with Kao +/- Il features
L.Pet.ALB-1_A1.sr | Fig. 4 e | Mnt features
L.Pet.ALB-1_A2.sr | Fig. 4 f | Mnt features
L.Pet.FG.1.sr | Fig. 4 g | Mnt + Il features
L.Pet.BJ.463.4-5.asd | Fig. 4 h | Mnt + Il features
L.Pet.BJ.448_A1.1.sr | Fig. 4 i | Mnt + Il features
L.Pet.BJ.448_A1.2.sr | Fig. 4 j | Mnt + Il + Kao features
L.Pet.BJ.463.6.asd | Fig. 4 k | Mnt + Il features
L.Pet.BJ.463.1-2.asd | Fig. 4 l | Mnt + Il features mixed with other smectite (Sap?) features
L.Pet.HD.479_A2.14.asd | Fig. 4 m | Mnt + Il features
L.Pet.HD.479_A3.16.asd | Fig. 4 n | Mnt + Il features
L.Pet.HD.479_A4.4.asd | Fig. 4 o | Mnt features
L.Pet.HD.479_A1.1_10.asd | Fig. 4 p | Mnt features
L.Pet.HD.479_A1.11-12.asd | Fig. 4 q | Mnt features
L.Pet.BJ.468.1_4_6.asd | Fig. 4 r | Mnt + Cok features
L.Pet.BJ.468.5.asd | Fig. 4 s | Mnt + Cok features
L.Pet.HD.479_A2.15.asd | Fig. 4 t | Il/WM + Mnt features
Alteration products of petalite |  | Spectral mineralogy
BJ.450.1.asd | Fig. 6 a | Mnt features
BJ-20-12.1.asd | Fig. 6 b | Mnt + Il/WM features
HD.479a.1.asd | Fig. 6 c | Mnt + Il/WM features
BJ2-01.1.asd | Fig. 6 d | Mnt + Il/WM features
BJ2-02.1.asd | Fig. 6 e | Mnt + Il/WM features
BJ3-01.1.asd | Fig. 6 f | Mnt + Il/WM features
BJ3-01.2.asd | Fig. 6 g | Mnt + Il/WM features
HD.479a.2.asd | Fig. 6 h | Mnt + Il/WM features
BJ.451.2.asd | Fig. 6 i | Mnt + Kao + Sap features
BJ4-01.2.asd | Fig. 6 j | Mnt +/- Il + Kao + Sap/Sep features
BJ4-01.3.asd | Fig. 6 k | Il/WM features